## Results
Constant Amplitude Tests Man-Ten
Identification | Maximum Load |  | Minimum Load |  | Life to 2.5 mm crack | Total Life
| kN | lbs. | kN | lbs. | cycles | cycles
CM8 | 62.2751024 | 14000 | -62.2751024 | -14000 | 72 | 74
CM9 | 31.1375512 | 7000 | -31.1375512 | -7000 | 1790 | 2370
CM10 | 22.241108 | 5000 | -22.241108 | -5000 | 7200
CM5 | 26.82278 | 6030 | 4.425980492 | 995 | 178500 | 201100
CM6 | 22.37455 | 5030 | 4.425980492 | 995 | 1131500 | 1182050
Constant Amplitude Tests RQC-100
Identification | Maximum Load |  | Minimum Load |  | Life to 2.5 mm crack | Total Life
| kN | lbs. | kN | lbs. | cycles | cycles
CR18 | 88.964432 | 20000 | -88.964432 | -20000 | 60
CR12 | 66.723324 | 15000 | -66.723324 | -15000 | 194 | 197
CR4 | 62.2751024 | 14000 | -62.2751024 | -14000 | 290 | 325
CR17 | 53.3786592 | 12000 | -53.3786592 | -12000 | 650
CR13 | 35.5857728 | 8000 | -35.5857728 | -8000 | 3600
CR14 | 17.7928864 | 4000 | -17.7928864 | -4000 | 55000 | 85600
CR3 | 17.7928864 | 4000 | -17.7928864 | -4000 | 107500 | 154400
CR2 | 17.7928864 | 4000 | -17.7928864 | -4000 | 140000 | 169500
CR15 | 15.5687756 | 3500 | -15.5687756 | -3500 | 200000 | 250900
CR7 | 31.22652 | 7020 | 4.425980492 | 995 | 472000 | 552000
CR1 | 13.3446648 | 3000 | -13.3446648 | -3000 | 605000 | 690500
Variable Amplitude Tests MAN-TEN
Identification | Maximum Load |  | Load Range |  | Life to 2.5 mm crack | Total Life
| kN | lbs. | kN | lbs. | blocks | blocks
SM1-1 | -71.1715456 | -16000 | 95.6367644 | 21500 | 7.7 | 10.5
SM1-3 | -71.1715456 | -16000 | 95.6367644 | 21500 | 28 | 48
SM2-1 | -40.0339944 | -9000 | 53.82348136 | 12100 | 430 | 2200
SM2-2 | -40.0339944 | -9000 | 53.82348136 | 12100 | 208 | 565
SM2-3 | -40.0339944 | -9000 | 53.82348136 | 12100 | 162 | 767
SM3-1 | -26.6893296 | -6000 | 35.85267 | 8060 | 1750 | 24608
SM3-2 | -26.6893296 | -6000 | 35.85267 | 8060 | 2240 | 31884
SM3-3 | -26.6893296 | -6000 | 35.85267 | 8060 | 1410 | >25,353
SM4-2 | -20.0169972 | -4500 | 26.91174068 | 6050 | 4700 | 24666
BM1-1 | -71.1715456 | -16000 | 123.6606 | 27800 | 1.5 | 2.2
BM1-2 | -71.1715456 | -16000 | 123.6606 | 27800 | 2.6 | 2.9
BM1-3 | -71.1715456 | -16000 | 123.6606 | 27800 | 2 | 3
BM2-1 | -35.5857728 | -8000 | 61.83028024 | 13900 | 20.8 | 31.8
BM2-2 | -35.5857728 | -8000 | 61.83028024 | 13900 | 11.5 | 19.5
BM2-3 | -35.5857728 | -8000 | 61.83028024 | 13900 | 23 | 44
BM3-1 | -15.5687756 | -3500 | 27.04519 | 6080 | 1588 | 4944
BM3-2 | -15.5687756 | -3500 | 27.04519 | 6080 | 270 | 1054
BM3-3 | -15.5687756 | -3500 | 27.04519 | 6080 | 510 | 2626
BM4-3 | -13.3446648 | -3000 | 23.17523 | 5210 | 2666 | 4076
TM1-1 | 71.1715456 | 16000 | 106.3125 | 23900 | 8.4 | 8.9
TM1-2 | 71.1715456 | 16000 | 106.3125 | 23900 | 12.8 | 16
TM1-3 | 71.1715456 | 16000 | 106.3125 | 23900 | 12.5 | 14
TM2-1 | 35.5857728 | 8000 | 53.15624812 | 11950 | 420 | 537
TM2-2 | 35.5857728 | 8000 | 53.15624812 | 11950 | 154 | 193
TM2-3 | 35.5857728 | 8000 | 53.15624812 | 11950 | 74 | 86
TM3-1 | 15.5687756 | 3500 | 23.2642 | 5230 | 5800 | 6957
TM3-2 | 15.5687756 | 3500 | 23.2642 | 5230 | 4270 | 5780
TM3-3 | 15.5687756 | 3500 | 23.2642 | 5230 | 3755 | 5920
Variable Amplitude Tests RQC-100
Identification | Maximum Load |  | Load Range |  | Life to 2.5 mm crack | Total Life
| kN | lbs. | kN | lbs. | blocks | blocks
SR1-1 | -71.1715456 | -16000 | 95.6367644 | 21500 | 19.9 | 27.5
SR1-2 | -71.1715456 | -16000 | 95.6367644 | 21500 | 24.4 | 100
SR1-3 | -71.1715456 | -16000 | 95.6367644 | 21500 | 64 | 218
SR2-2 | -40.0339944 | -9000 | 53.82348136 | 12100 | 1710 | >5,535
SR3-2 | -31.1375512 | -7000 | 41.81328304 | 9400 | 11200 | 51124
SR4-1 | -26.6893296 | -6000 | 35.85267 | 8060 | 48000 | >106,732
BR1-1 | -71.1715456 | -16000 | 123.6606 | 27800 | 3.3 | 5.3
BR1-2 | -71.1715456 | -16000 | 123.6606 | 27800 | 5.1 | 7.4
BR1-3 | -71.1715456 | -16000 | 123.6606 | 27800 | 4.2 | 6.6
BR2-1 | -35.5857728 | -8000 | 61.83028024 | 13900 | 87.5 | 186
BR2-2 | -35.5857728 | -8000 | 61.83028024 | 13900 | 47 | 108
BR2-3 | -35.5857728 | -8000 | 61.83028024 | 13900 | 113 | 212
BR3-1 | -15.5687756 | -3500 | 27.04519 | 6080 | 2673 | 7673
BR3-3 | -15.5687756 | -3500 | 27.04519 | 6080 | 5020 | 12519
TR1-1 | 71.1715456 | 16000 | 106.3125 | 23900 | 29.9 | 35.6
TR1-2 | 71.1715456 | 16000 | 106.3125 | 23900 | 23.5 | 26
TR1-3 | 71.1715456 | 16000 | 106.3125 | 23900 | 22.2 | 24
TR2-1 | 35.5857728 | 8000 | 53.15624812 | 11950 | 269 | 297
TR2-2 | 35.5857728 | 8000 | 53.15624812 | 11950 | 460 | 520
TR2-3 | 35.5857728 | 8000 | 53.15624812 | 11950 | 374 | 436
Variable Amplitude Tests with mini histories MAN-TEN
Identification | Maximum Load |  | Load Range |  | Life to 2.5 mm crack | Total Life
| kN | lbs. | kN | lbs. | blocks | blocks
mSM2-1 | -40.0339944 | -9000 | 53.82348136 | 12100 | 566 | 3573
mSM3-1 | -26.6893296 | -6000 | 35.85267 | 8060 | 3734 | 45222
mBM2-1 | -35.5857728 | -8000 | 61.83028024 | 13900 | 43 | 96
mBM3-1 | -15.5687756 | -3500 | 27.04519 | 6080 | 3556 | 5367
mBM3-2 | -15.5687756 | -3500 | 27.04519 | 6080 | 1645 | 2886
mBM3-3 | -15.5687756 | -3500 | 27.04519 | 6080 | 2647 | 4268
mTM2-1 | 35.5857728 | 8000 | 53.15624812 | 11950 | 282 | 401
mTM3-1 | 15.5687756 | 3500 | 23.2642 | 5230 | 18356 | 20270
mTM3-2 | 15.5687756 | 3500 | 23.2642 | 5230 | 11226 | 12796
Variable Amplitude Tests with mini histories RQC-100
Identification | Maximum Load |  | Load Range |  | Life to 2.5 mm crack | Total Life
| kN | lbs. | kN | lbs. | blocks | blocks
mSR2-1 | -40.0339944 | -9000 | 53.82348136 | 12100 | 1698 | 26069
mSR3-1 | -26.6893296 | -6000 | 35.85267 | 8060 | 9328 | 60140
mBR2-1 | -35.5857728 | -8000 | 61.83028024 | 13900 | 76 | 354
mBR3-1 | -15.5687756 | -3500 | 27.04519 | 6080 | 2027 | 3984
mBR3-2 | -15.5687756 | -3500 | 27.04519 | 6080 | 2722 | 4329
mBR3-3 | -15.5687756 | -3500 | 27.04519 | 6080 | 2799 | 5414
mTR2-1 | 35.5857728 | 8000 | 53.15624812 | 11950 | 503 | 854

## CM
CM8
Maximum Load: | 62.3 | kN | 14000 | lbs
Minimum Load: | -62.3 | kN | -14000 | lbs
Crack Length
| Side 1 |  | Side 2
Cycles | mm | in | mm | in
68 | 3.048 | 0.12 | 1.27 | 0.05
72 | 3.81 | 0.15 | 1.27 | 0.05
73 | 4.318 | 0.17 | 1.524 | 0.06
74 | 6.096 | 0.24 | 1.778 | 0.07
CM9
Maximum Load: | 31.1 | kN | 7000 | lbs
Minimum Load: | -31.1 | kN | -7000 | lbs
Crack Length
| Side 1 |  | Side 2
Cycles | mm | in | mm | in
1710 | 2.032 | 0.08 | 1.27 | 0.05
1790 | 3.81 | 0.15 | 1.27 | 0.05
1860 | 4.318 | 0.17 | 3.048 | 0.12
1940 | 6.35 | 0.25
2280 | 14.478 | 0.57
2370 | 23.368 | 0.92
CM10
Maximum Load: | 22.2 | kN | 5000 | lbs
Minimum Load: | -22.2 | kN | -5000 | lbs
Crack Length
| Side 1 |  | Side 2
Cycles | mm | in | mm | in
7290 | 2.286 | 0.09 | 1.0414 | 0.041
7510 | 3.302 | 0.13 | 1.2192 | 0.048
7710 | 3.81 | 0.15 | 1.4224 | 0.056
7910 | 4.064 | 0.16 | 1.524 | 0.06
8110 | 4.572 | 0.18 | 1.7018 | 0.067
8310 | 5.08 | 0.2 | 1.905 | 0.075
8510 | 5.334 | 0.21 | 1.9812 | 0.078
8710 | 5.842 | 0.23 | 2.1844 | 0.086
8900 | 6.096 | 0.24 | 2.286 | 0.09
9100 | 6.35 | 0.25 | 2.3622 | 0.093
9300 | 6.858 | 0.27 | 2.5654 | 0.101
9500 | 7.366 | 0.29 | 2.7432 | 0.108
9700 | 7.874 | 0.31 | 2.9464 | 0.116
9900 | 8.128 | 0.32 | 3.048 | 0.12
10200 | 9.144 | 0.36 | 3.429 | 0.135
10500 | 10.16 | 0.4 | 3.81 | 0.15
CM5
Maximum Load: | 27 | kN | 6030 | lbs
Minimum Load: | 4.4 | kN | 995 | lbs
Crack Length
| Side 1 |  | Side 2
Cycles | mm | in | mm | in
177000 | 2.286 | 0.09
181000 | 4.318 | 0.17
185000 | 6.35 | 0.25
190000 | 8.382 | 0.33
192500 | 10.414 | 0.41
195000 | 12.446 | 0.49
197000 | 14.478 | 0.57
198500 | 16.51 | 0.65
199300 | 18.542 | 0.73
200000 | 20.574 | 0.81
200800 | 22.606 | 0.89
200900 | 24.638 | 0.97
201000 | 26.67 | 1.05
CM6
Maximum Load: | 23.4 | kN | 5030 | lbs
Minimum Load: | 4.4 | kN | 995 | lbs
Crack Length
| Side 1 |  | Side 2
Cycles | mm | in | mm | in
1137000 | 4.318 | 0.17
1143000 | 6.35 | 0.25
1152500 | 8.128 | 0.32
1161000 | 10.414 | 0.41
1167000 | 12.446 | 0.49
1170300 | 14.478 | 0.57
1173600 | 16.51 | 0.65
1176200 | 18.542 | 0.73
1178100 | 20.574 | 0.81
1179400 | 22.606 | 0.89
1180100 | 24.638 | 0.97
1180800 | 26.67 | 1.05
1181100 | 28.702 | 1.13
1181600 | 30.734 | 1.21
1182000 | 32.766 | 1.29

## CR
CR12
Maximum Load: | 66.7 | kN | 15000 | lbs
Minimum Load: | -66.7 | kN | -15000 | lbs
Crack Length
| Side 1 |  | Side 2
Cycles | mm | in | mm | in
194 | 1.778 | 0.07 | 4.318 | 0.17
195 | 3.81 | 0.15 | 5.334 | 0.21
196 | 5.08 | 0.2 | 6.35 | 0.25
CR13
Maximum Load: | 25.6 | kN | 8000 | lbs
Minimum Load: | -35.6 | kN | -8000 | lbs
Crack Length
| Side 1 |  | Side 2
Cycles | mm | in | mm | in
3420 | 2.032 | 0.08 | 1.524 | 0.06
3720 | 3.556 | 0.14 | 1.0922 | 0.043
3940 | 5.08 | 0.2 | 1.905 | 0.075
4080 | 7.112 | 0.28 | 2.667 | 0.105
4200 | 9.144 | 0.36 | 3.429 | 0.135
4300 | 11.684 | 0.46 | 4.3688 | 0.172
4400 | 13.97 | 0.55 | 5.2324 | 0.206
4500 | 16.51 | 0.65 | 6.1976 | 0.244
CR14
Maximum Load: | 17.8 | kN | 4000 | lbs
Minimum Load: | -17.8 | kN | -4000 | lbs
Crack Length
| Side 1 |  | Side 2
Cycles | mm | in | mm | in
60400 | 4.064 | 0.16 | 2.286 | 0.09
66400 | 5.334 | 0.21 | 5.334 | 0.21
71400 | 7.62 | 0.3 | 7.493 | 0.295
76400 | 10.541 | 0.415 | 10.668 | 0.42
79400 | 13.081 | 0.515 | 13.081 | 0.515
80400 | 14.224 | 0.56 | 14.351 | 0.565
81100 | 14.986 | 0.59 | 14.986 | 0.59
82100 | 16.383 | 0.645 | 16.383 | 0.645
83200 | 18.415 | 0.725 | 18.415 | 0.725
83700 | 19.558 | 0.77 | 19.558 | 0.77
84700 | 22.225 | 0.875 | 22.225 | 0.875
85000 | 23.241 | 0.915 | 23.241 | 0.915
85250 | 24.5872 | 0.968 | 24.5872 | 0.968
85430 | 25.908 | 1.02 | 25.908 | 1.02
85560 | 27.94 | 1.1 | 27.94 | 1.1
85620 | 29.972 | 1.18 | 29.972 | 1.18
CR3
Maximum Load: | 17.8 | kN | 4000 | lbs
Minimum Load: | -17.8 | kN | -4000 | lbs
Crack Length
| Side 1 |  | Side 2
Cycles | mm | in | mm | in
79600 | 0.889 | 0.035
83800 | 0.9144 | 0.036
88100 | 0.9906 | 0.039
91200 | 1.1176 | 0.044
94200 | 1.3208 | 0.052
97200 | 1.4224 | 0.056
100000 | 1.6002 | 0.063
104200 | 1.651 | 0.065
107900 | 1.7526 | 0.069
133000 | 6.0452 | 0.238
136500 | 6.6548 | 0.262
145200 | 9.398 | 0.37
146700 | 10.1854 | 0.401
146800 | 10.287 | 0.405
147100 | 10.4648 | 0.412
148600 | 11.6332 | 0.458
149300 | 12.3444 | 0.486
149700 | 12.7508 | 0.502
150100 | 13.3096 | 0.524
150500 | 13.8684 | 0.546
152600 | 18.7706 | 0.739
CR2
Maximum Load: | 17.8 | kN | 4000 | lbs
Minimum Load: | -17.8 | kN | -4000 | lbs
Crack Length
| Side 1 |  | Side 2
Cycles | mm | in | mm | in
96000 | 0.4318 | 0.017 | 0.381 | 0.015
102300 | 1.0922 | 0.043 | 0.635 | 0.025
107700 | 1.2192 | 0.048 | 0.762 | 0.03
112000 | 1.3462 | 0.053 | 0.762 | 0.03
114700 | 1.397 | 0.055 | 0.762 | 0.03
118500 | 1.5494 | 0.061 | 0.762 | 0.03
123800 | 1.8542 | 0.073 | 0.9144 | 0.036
131200 | 2.286 | 0.09 | 0.9398 | 0.037
138400 | 3.175 | 0.125 | 1.524 | 0.06
139000 | 3.3528 | 0.132 | 1.651 | 0.065
145200 | 4.445 | 0.175 | 3.81 | 0.15
148800 | 4.953 | 0.195 | 4.699 | 0.185
157000 | 9.144 | 0.36 | 8.636 | 0.34
162300 | 12.7 | 0.5 | 12.7 | 0.5
CR15
Maximum Load: | 15.6 | kN | 3500 | lbs
Minimum Load: | -15.6 | kN | -3500 | lbs
Crack Length
| Side 1 |  | Side 2
Cycles | mm | in | mm | in
212900 | 4.318 | 0.17 | 6.604 | 0.26
213900 | 4.826 | 0.19 | 7.112 | 0.28
214900 | 5.08 | 0.2 | 7.112 | 0.28
215900 | 5.588 | 0.22 | 7.112 | 0.28
216900 | 5.842 | 0.23 | 7.112 | 0.28
217900 | 6.35 | 0.25 | 7.112 | 0.28
218900 | 6.858 | 0.27 | 7.62 | 0.3
223900 | 7.112 | 0.28 | 7.62 | 0.3
230900 | 8.636 | 0.34 | 8.89 | 0.35
235900 | 12.192 | 0.48 | 11.43 | 0.45
240900 | 14.732 | 0.58 | 14.224 | 0.56
245900 | 17.272 | 0.68 | 16.51 | 0.65
250900 | 22.86 | 0.9 | 21.59 | 0.85
CR7
Maximum Load: | 31.2 | kN | 7020 | lbs
Minimum Load: | 4.4 | kN | 995 | lbs
Crack Length
| Side 1 |  | Side 2
Cycles | mm | in | mm | in
485 | 1.143 | 0.045
525 | 1.905 | 0.075
543 | 2.667 | 0.105
550 | 3.429 | 0.135
CR1
Maximum Load: | 13.3 | kN | 3000 | lbs
Minimum Load: | -13.3 | kN | -3000 | lbs
Crack Length
| Side 1 |  | Side 2
Cycles | mm | in | mm | in
255000 | 0.508 | 0.02
283000 | 0.762 | 0.03
557000 | 2.7178 | 0.107
574000 | 3.81 | 0.15
614000 | 5.461 | 0.215
620000 | 5.461 | 0.215
623500 | 5.588 | 0.22
639500 | 7.62 | 0.3
651000 | 9.652 | 0.38
661500 | 11.684 | 0.46
671500 | 13.97 | 0.55
680500 | 17.272 | 0.68
684500 | 19.304 | 0.76
686500 | 21.336 | 0.84

## SM
SM1-1
Maximum Load: | -71.1715456 | kN | -16000 | lbs
Load Range: | 95.6367644 | kN | 21500 | lbs
Crack Length
| Side 1 |  | Side 2
Blocks | mm | in | mm | in
7.5 | 1.7907 | 0.0705
8 | 2.974848 | 0.11712
8.5 | 4.760468 | 0.18742
9 | 6.546088 | 0.25772
9.5 | 9.327896 | 0.36724
10.5 | 15.079472 | 0.59368
SM1-3
Maximum Load: | -71.1715456 | kN | -16000 | lbs
Load Range: | 95.6367644 | kN | 21500 | lbs
Crack Length
| Side 1 |  | Side 2
Blocks | mm | in | mm | in
28 | 2.54 | 0.1 | 2.54 | 0.1
29 | 6.35 | 0.25 | 2.54 | 0.1
30 | 6.35 | 0.25 | 6.35 | 0.25
32 | 10.16 | 0.4 | 8.89 | 0.35
35 | 11.43 | 0.45 | 10.16 | 0.4
36 | 13.97 | 0.55 | 12.7 | 0.5
38 | 16.51 | 0.65 | 16.51 | 0.65
42 | 17.78 | 0.7 | 17.78 | 0.7
46 | 20.32 | 0.8 | 22.098 | 0.87
47 | 21.59 | 0.85 | 24.13 | 0.95
SM2-1
Maximum Load: | -40.0339944 | kN | -9000 | lbs
Load Range: | 53.82348136 | kN | 12100 | lbs
Crack Length
| Side 1 |  | Side 2
Blocks | mm | in | mm | in
460 | 0.762 | 0.03
471 | 1.778 | 0.07
480 | 3.048 | 0.12
492 | 4.572 | 0.18
516 | 7.112 | 0.28
541 | 8.128 | 0.32
577 | 9.652 | 0.38
613 | 10.668 | 0.42
636 | 11.43 | 0.45
713 | 12.446 | 0.49
742 | 12.954 | 0.51
806 | 13.462 | 0.53
873 | 13.97 | 0.55
982 | 14.986 | 0.59
1067 | 16.002 | 0.63
1171 | 16.51 | 0.65 | 16.256 | 0.64
1263 | 17.272 | 0.68 | 16.764 | 0.66
1393 | 18.542 | 0.73 | 18.034 | 0.71
1502 | 19.558 | 0.77 | 19.05 | 0.75
1926 | 24.892 | 0.98 | 24.638 | 0.97
186 | 26.162 | 1.03 | 26.162 | 1.03
2054 | 27.432 | 1.08 | 27.686 | 1.09
2099 | 28.702 | 1.13 | 28.702 | 1.13
2149 | 30.48 | 1.2 | 30.226 | 1.19
2174 | 31.242 | 1.23 | 31.496 | 1.24
2191 | 32.258 | 1.27 | 32.258 | 1.27
2200 | 33.528 | 1.32 | 33.274 | 1.31
2211 | 35.56 | 1.4 | 35.56 | 1.4
2217 | 38.608 | 1.52 | 38.862 | 1.53
2219 | 41.148 | 1.62 | 41.148 | 1.62
2220 | 52.578 | 2.07 | 52.578 | 2.07
SM2-2
Maximum Load: | -40.0339944 | kN | -9000 | lbs
Load Range: | 53.82348136 | kN | 12100 | lbs
Crack Length
| Side 1 |  | Side 2
Blocks | mm | in | mm | in
397 | 17.145 | 0.675 | 17.145 | 0.675
445 | 19.304 | 0.76 | 19.812 | 0.78
460 | 20.828 | 0.82 | 20.574 | 0.81
475 | 21.336 | 0.84 | 20.574 | 0.81
490 | 21.844 | 0.86 | 20.828 | 0.82
505 | 22.86 | 0.9 | 21.082 | 0.83
520 | 22.86 | 0.9 | 21.336 | 0.84
537 | 23.114 | 0.91 | 21.844 | 0.86
550 | 23.114 | 0.91 | 22.606 | 0.89
565 | 25.146 | 0.99 | 24.384 | 0.96
SM2-3
Maximum Load: | -40.0339944 | kN | -9000 | lbs
Load Range: | 53.82348136 | kN | 12100 | lbs
Crack Length
| Side 1 |  | Side 2
Blocks | mm | in | mm | in
150 | 0 | 0 | 1.397 | 0.055
160 | 1.524 | 0.06 | 3.048 | 0.12
170 | 3.048 | 0.12 | 4.064 | 0.16
180 | 5.588 | 0.22 | 5.842 | 0.23
195 | 8.636 | 0.34 | 8.382 | 0.33
225 | 11.684 | 0.46 | 11.43 | 0.45
255 | 14.224 | 0.56 | 13.716 | 0.54
345 | 17.272 | 0.68 | 17.272 | 0.68
390 | 18.542 | 0.73 | 18.288 | 0.72
435 | 19.812 | 0.78 | 19.558 | 0.77
480 | 20.828 | 0.82 | 20.574 | 0.81
535 | 21.59 | 0.85 | 22.352 | 0.88
590 | 23.876 | 0.94 | 23.114 | 0.91
625 | 24.384 | 0.96 | 24.384 | 0.96
640 | 24.892 | 0.98 | 24.638 | 0.97
675 | 26.416 | 1.04 | 25.4 | 1
715 | 27.94 | 1.1 | 27.178 | 1.07
730 | 28.448 | 1.12 | 27.94 | 1.1
745 | 29.464 | 1.16 | 28.956 | 1.14
760 | 30.48 | 1.2 | 29.718 | 1.17
767 | 40.386 | 1.59 | 39.624 | 1.56
SM3-1
Maximum Load: | -26.6893296 | kN | -6000 | lbs
Load Range: | 35.85267 | kN | 8060 | lbs
Crack Length
| Side 1 |  | Side 2
Blocks | mm | in | mm | in
2206 | 5.334 | 0.21 | 5.334 | 0.21
2867 | 6.604 | 0.26 | 6.096 | 0.24
4277 | 8.128 | 0.32 | 8.128 | 0.32
6158 | 9.906 | 0.39 | 9.398 | 0.37
9013 | 12.192 | 0.48 | 11.684 | 0.46
11662 | 14.478 | 0.57 | 13.97 | 0.55
13390 | 16.51 | 0.65 | 15.494 | 0.61
16078 | 18.796 | 0.74 | 18.034 | 0.71
19648 | 22.352 | 0.88 | 22.352 | 0.88
21078 | 24.892 | 0.98 | 24.13 | 0.95
23768 | 30.734 | 1.21 | 29.464 | 1.16
24458 | 35.56 | 1.4 | 34.798 | 1.37
24608 | 41.91 | 1.65 | 41.91 | 1.65
SM3-2
Maximum Load: | -26.6893296 | kN | -6000 | lbs
Load Range: | 35.85267 | kN | 8060 | lbs
Crack Length
| Side 1 |  | Side 2
Blocks | mm | in | mm | in
2775 | 4.826 | 0.19 | 4.826 | 0.19
5446 | 7.874 | 0.31 | 7.874 | 0.31
7772 | 9.398 | 0.37 | 9.398 | 0.37
12142 | 12.446 | 0.49 | 12.192 | 0.48
14946 | 13.97 | 0.55 | 13.97 | 0.55
17674 | 16.256 | 0.64 | 15.748 | 0.62
21474 | 19.05 | 0.75 | 18.542 | 0.73
25514 | 22.606 | 0.89 | 22.352 | 0.88
30884 | 34.036 | 1.34 | 33.274 | 1.31
31224 | 41.91 | 1.65 | 41.91 | 1.65
SM3-3
Maximum Load: | -26.6893296 | kN | -6000 | lbs
Load Range: | 35.85267 | kN | 8060 | lbs
Crack Length
| Side 1 |  | Side 2
Blocks | mm | in | mm | in
1410 | 1.016 | 0.04 | 4.0894 | 0.161
1420 | 1.8034 | 0.071 | 4.0894 | 0.161
1431 | 2.0066 | 0.079 | 4.0894 | 0.161
1516 | 3.9878 | 0.157 | 4.9022 | 0.193
2266 | 5.9944 | 0.236 | 6.604 | 0.26
3656 | 6.7056 | 0.264 | 8.1026 | 0.319
6081 | 8.9916 | 0.354 | 9.3218 | 0.367
15563 | 11.5824 | 0.456 | 16.6878 | 0.657
23600 | 25.2476 | 0.994 | 22.9616 | 0.904
24055 | 26.162 | 1.03 | 26.0858 | 1.027
24338 | 27.8892 | 1.098 | 27.2034 | 1.071
25074 | 30.7848 | 1.212 | 30.2006 | 1.189
25352 | 34.0868 | 1.342 | 33.9852 | 1.338
SM4-2
Maximum Load: | -20.0169972 | kN | -4500 | lbs
Load Range: | 26.91174068 | kN | 6050 | lbs
Crack Length
| Side 1 |  | Side 2
Blocks | mm | in | mm | in
4724 | 1.778 | 0.07 | 3.7084 | 0.146
4865 | 3.1496 | 0.124 | 4.699 | 0.185
5120 | 4.064 | 0.16 | 5.588 | 0.22
5176 | 4.445 | 0.175 | 6.223 | 0.245
5388 | 4.953 | 0.195 | 7.239 | 0.285
5458 | 5.334 | 0.21 | 8.128 | 0.32
5567 | 8.128 | 0.32 | 10.16 | 0.4
5642 | 8.89 | 0.35 | 11.7856 | 0.464
5762 | 11.43 | 0.45 | 12.954 | 0.51
5839 | 12.7 | 0.5 | 14.224 | 0.56
6054 | 14.1732 | 0.558 | 16.256 | 0.64
6224 | 14.6812 | 0.578 | 17.3228 | 0.682
6657 | 16.8148 | 0.662 | 17.9578 | 0.707
6736 | 17.3228 | 0.682 | 18.923 | 0.745
7026 | 18.034 | 0.71 | 19.3548 | 0.762
7462 | 20.32 | 0.8 | 19.812 | 0.78
7904 | 20.828 | 0.82 | 21.2598 | 0.837
8882 | 21.336 | 0.84 | 22.606 | 0.89
16307 | 28.3464 | 1.116 | 27.559 | 1.085
17187 | 29.21 | 1.15 | 28.448 | 1.12
22832 | 31.75 | 1.25 | 32.512 | 1.28
23842 | 35.8648 | 1.412 | 35.8648 | 1.412
mSM2-1
Maximum Load: | -40.0339944 | kN | -9000 | lbs
Load Range: | 53.82348136 | kN | 12100 | lbs
Crack Length
| Side 1 |  | Side 2
Blocks | mm | in | mm | in
544 | 1.27 | 0.05
566 | 2.54 | 0.1
626 | 3.81 | 0.15
725 | 6.0706 | 0.239
787 | 7.1882 | 0.283
821 | 7.874 | 0.31
849 | 8.509 | 0.335
887 | 9.017 | 0.355
919 | 9.0932 | 0.358
998 | 10.414 | 0.41
1053 | 3.683 | 0.145
1121 | 11.5316 | 0.454
1157 | 12.2174 | 0.481
1236 | 12.319 | 0.485
1288 | 12.7 | 0.5
1357 | 13.0048 | 0.512
1560 | 13.7922 | 0.543
1855 | 16.4084 | 0.646
2006 | 16.7894 | 0.661
2135 | 18.2372 | 0.718
2216 | 18.7452 | 0.738
2360 | 18.9992 | 0.748
2433 | 19.5326 | 0.769
2555 | 20.2946 | 0.799
2697 | 21.5646 | 0.849
2843 | 22.5552 | 0.888
2926 | 22.6822 | 0.893
3018 | 22.8092 | 0.898
3091 | 23.241 | 0.915
3245 | 24.3586 | 0.959
3355 | 26.3398 | 1.037
3470 | 26.6192 | 1.048
mSM3-1
Maximum Load: | -26.6893296 | kN | -6000 | lbs
Load Range: | 35.85267 | kN | 8060 | lbs
Crack Length
| Side 1 |  | Side 2
Blocks | mm | in | mm | in
2602 | 0.6096 | 0.024
2767 | 0.762 | 0.03
2875 | 1.0922 | 0.043
2943 | 1.1938 | 0.047
3048 | 1.2954 | 0.051
3221 | 1.7526 | 0.069
3356 | 2.032 | 0.08
3562 | 2.3114 | 0.091
32021 | 22.4282 | 0.883
36571 | 25.273 | 0.995

## SR
SR1-1
Maximum Load: | -71.1715456 | kN | -16000 | lbs
Load Range: | 95.6367644 | kN | 21500 | lbs
Crack Length
| Side 1 |  | Side 2
Blocks | mm | in | mm | in
19.5 | 1.97866 | 0.0779
20.5 | 3.425952 | 0.13488
21.5 | 4.158996 | 0.16374
22.5 | 4.56311 | 0.17965
23.5 | 5.5499 | 0.2185
24.5 | 6.743446 | 0.26549
26.5 | 7.532878 | 0.29657
27.5 | 8.726424 | 0.34356
SR1-2
Maximum Load: | -71.1715456 | kN | -16000 | lbs
Load Range: | 95.6367644 | kN | 21500 | lbs
Crack Length
| Side 1 |  | Side 2
Blocks | mm | in | mm | in
26 | 5.334 | 0.21 | 2.794 | 0.11
27 | 7.112 | 0.28 | 5.588 | 0.22
30 | 8.89 | 0.35 | 7.62 | 0.3
32 | 9.398 | 0.37 | 8.636 | 0.34
33 | 9.906 | 0.39 | 9.144 | 0.36
35 | 11.176 | 0.44 | 9.906 | 0.39
37 | 11.938 | 0.47 | 10.16 | 0.4
42 | 12.7 | 0.5 | 11.176 | 0.44
50 | 14.478 | 0.57 | 13.208 | 0.52
55 | 15.24 | 0.6 | 14.224 | 0.56
65 | 17.526 | 0.69 | 16.764 | 0.66
75 | 19.558 | 0.77 | 18.542 | 0.73
95 | 24.638 | 0.97 | 24.384 | 0.96
100 | 33.782 | 1.33 | 37.084 | 1.46
SR1-3
Maximum Load: | -71.1715456 | kN | -16000 | lbs
Load Range: | 95.6367644 | kN | 21500 | lbs
Crack Length
| Side 1 |  | Side 2
Blocks | mm | in | mm | in
58 | 1.27 | 0.05
63 | 2.54 | 0.1 | 0.508 | 0.02
64 | 2.54 | 0.1 | 2.54 | 0.1
68 | 3.81 | 0.15 | 3.175 | 0.125
74 | 4.445 | 0.175 | 3.81 | 0.15
82 | 5.08 | 0.2 | 5.08 | 0.2
84 | 6.35 | 0.25 | 6.35 | 0.25
106 | 6.985 | 0.275 | 6.985 | 0.275
120 | 7.62 | 0.3 | 7.62 | 0.3
142 | 8.89 | 0.35 | 8.89 | 0.35
188 | 17.78 | 0.7 | 17.78 | 0.7
190 | 20.32 | 0.8 | 20.32 | 0.8
191 | 25.4 | 1 | 25.4 | 1
194 | 26.67 | 1.05 | 26.67 | 1.05
200 | 27.94 | 1.1 | 27.94 | 1.1
204 | 29.21 | 1.15 | 29.21 | 1.15
206 | 30.48 | 1.2 | 30.48 | 1.2
212 | 31.75 | 1.25 | 31.75 | 1.25
SR2-2
Maximum Load: | -40.0339944 | kN | -9000 | lbs
Load Range: | 53.82348136 | kN | 12100 | lbs
Crack Length
| Side 1 |  | Side 2
Blocks | mm | in | mm | in
460 | 0.508 | 0.02 | 0.508 | 0.02
555 | 1.27 | 0.05 | 1.016 | 0.04
950 | 2.54 | 0.1 | 1.524 | 0.06
1101 | 2.54 | 0.1 | 1.778 | 0.07
1502 | 2.54 | 0.1 | 2.286 | 0.09
1631 | 2.54 | 0.1 | 2.286 | 0.09
2045 | 2.794 | 0.11 | 3.048 | 0.12
2500 | 3.81 | 0.15 | 3.048 | 0.12
2703 | 4.318 | 0.17 | 3.302 | 0.13
3173 | 4.572 | 0.18 | 3.556 | 0.14
3667 | 4.572 | 0.18 | 3.81 | 0.15
5001 | 4.826 | 0.19 | 3.81 | 0.15
5535 | 5.08 | 0.2 | 4.064 | 0.16
SR3-2
Maximum Load: | -31.1375512 | kN | -7000 | lbs
Load Range: | 41.81328304 | kN | 9400 | lbs
Crack Length
| Side 1 |  | Side 2
Blocks | mm | in | mm | in
11098 | 3.048 | 0.12 | 1.778 | 0.07
13071 | 4.572 | 0.18 | 2.921 | 0.115
13793 | 4.699 | 0.185 | 3.429 | 0.135
15428 | 4.699 | 0.185 | 3.81 | 0.15
18204 | 4.826 | 0.19 | 3.81 | 0.15
19064 | 6.858 | 0.27 | 6.604 | 0.26
19718 | 7.62 | 0.3 | 6.858 | 0.27
21612 | 8.128 | 0.32 | 7.366 | 0.29
23831 | 9.525 | 0.375 | 7.62 | 0.3
24496 | 10.287 | 0.405 | 8.128 | 0.32
26410 | 11.176 | 0.44 | 10.414 | 0.41
28291 | 11.938 | 0.47 | 11.43 | 0.45
28947 | 12.446 | 0.49 | 11.938 | 0.47
31064 | 12.446 | 0.49 | 11.938 | 0.47
33764 | 13.462 | 0.53 | 12.319 | 0.485
40464 | 18.542 | 0.73 | 17.78 | 0.7
42594 | 20.066 | 0.79 | 19.05 | 0.75
45054 | 21.209 | 0.835 | 20.701 | 0.815
46924 | 22.479 | 0.885 | 21.209 | 0.835
47814 | 23.876 | 0.94 | 23.368 | 0.92
49904 | 29.972 | 1.18 | 29.21 | 1.15
51124 | 43.18 | 1.7 | 43.18 | 1.7
SR4-1
Maximum Load: | -26.6893296 | kN | -6000 | lbs
Load Range: | 35.85267 | kN | 8060 | lbs
Crack Length
| Side 1 |  | Side 2
Blocks | mm | in | mm | in
51716 | 2.54 | 0.1 | 3.81 | 0.15
55091 | 3.048 | 0.12 | 4.318 | 0.17
62546 | 4.318 | 0.17 | 5.08 | 0.2
76432 | 5.842 | 0.23 | 7.112 | 0.28
89292 | 6.35 | 0.25 | 7.366 | 0.29
106732 | 6.858 | 0.27 | 8.128 | 0.32
mSR2-1
Maximum Load: | -40.0339944 | kN | -9000 | lbs
Load Range: | 53.82348136 | kN | 12100 | lbs
Crack Length
| Side 1 |  | Side 2
Blocks | mm | in | mm | in
1657 | 1.2954 | 0.051
1698 | 2.54 | 0.1
1712 | 3.3782 | 0.133
1759 | 3.5814 | 0.141
1790 | 4.1148 | 0.162
1898 | 4.2926 | 0.169
2004 | 4.2926 | 0.169
2228 | 4.3688 | 0.172
2551 | 4.3942 | 0.173
2639 | 4.3942 | 0.173
3200 | 4.572 | 0.18
3439 | 4.6482 | 0.183
5760 | 5.08 | 0.2
7170 | 5.2578 | 0.207
8556 | 7.9502 | 0.313
8791 | 8.1026 | 0.319
9521 | 8.128 | 0.32
9782 | 8.382 | 0.33
10063 | 8.382 | 0.33
11972 | 9.7028 | 0.382
12220 | 9.906 | 0.39
12562 | 10.2616 | 0.404
13371 | 10.5664 | 0.416
13887 | 12.2936 | 0.484
14553 | 12.6746 | 0.499
14732 | 13.0302 | 0.513
15275 | 13.208 | 0.52
15634 | 13.8176 | 0.544
16250 | 14.351 | 0.565
16721 | 14.4272 | 0.568
17187 | 15.2654 | 0.601
18262 | 15.9258 | 0.627
18691 | 17.018 | 0.67
19165 | 17.907 | 0.705
19776 | 18.4404 | 0.726
20203 | 19.177 | 0.755
20806 | 20.193 | 0.795
20861 | 20.32 | 0.8
21085 | 20.9296 | 0.824
21669 | 21.971 | 0.865
22653 | 23.876 | 0.94
22828 | 24.2316 | 0.954
23741 | 26.035 | 1.025
24546 | 28.575 | 1.125
24961 | 30.3276 | 1.194
25405 | 32.385 | 1.275
25929 | 36.7538 | 1.447
25995 | 37.1348 | 1.462
26037 | 39.5732 | 1.558
26063 | 40.8432 | 1.608
mSR3-1
Maximum Load: | -31.1375512 | kN | -7000 | lbs
Load Range: | 41.81328304 | kN | 9400 | lbs
Crack Length
| Side 1 |  | Side 2
Blocks | mm | in | mm | in
8716 | 1.9812 | 0.078
9085 | 2.3876 | 0.094
9187 | 2.3876 | 0.094
9328 | 2.5908 | 0.102
12172 | 2.7686 | 0.109
24096 | 12.9032 | 0.508
25611 | 14.1732 | 0.558
25681 | 14.224 | 0.56
33674 | 19.685 | 0.775
36662 | 21.5138 | 0.847
46245 | 28.3972 | 1.118
48714 | 31.2166 | 1.229
54155 | 33.7058 | 1.327
57970 | 49.53 | 1.95

## BM
BM1-1
Maximum Load: | -71.1715456 | kN | -16000 | lbs
Load Range: | 123.6606 | kN | 27800 | lbs
Crack Length
| Side 1 |  | Side 2
Blocks | mm | in | mm | in
2.02 | 7.112 | 0.28 | 2.8702 | 0.113
2.12 | 10.668 | 0.42 | 4.0132 | 0.158
2.19 | 14.478 | 0.57 | 5.3848 | 0.212
2.23 | 24.384 | 0.96 | 8.9916 | 0.354
BM1-2
Maximum Load: | -71.1715456 | kN | -16000 | lbs
Load Range: | 123.6606 | kN | 27800 | lbs
Crack Length
| Side 1 |  | Side 2
Blocks | mm | in | mm | in
2.61 | 2.032 | 0.08
2.67 | 4.064 | 0.16 | 1.524 | 0.06
2.75 | 7.366 | 0.29 | 2.7686 | 0.109
2.78 | 9.398 | 0.37 | 3.5306 | 0.139
2.81 | 11.684 | 0.46 | 4.3688 | 0.172
2.82 | 13.716 | 0.54 | 5.1308 | 0.202
2.84 | 16.002 | 0.63 | 5.9944 | 0.236
2.85 | 17.78 | 0.7 | 6.6548 | 0.262
2.87 | 20.066 | 0.79 | 7.5184 | 0.296
2.89 | 22.86 | 0.9 | 8.5598 | 0.337
2.9 | 24.13 | 0.95 | 9.0424 | 0.356
BM2-1
Maximum Load: | -35.5857728 | kN | -8000 | lbs
Load Range: | 61.83028024 | kN | 13900 | lbs
Crack Length
| Side 1 |  | Side 2
Blocks | mm | in | mm | in
24.26 | 7.112 | 0.28 | 7.62 | 0.3
26.72 | 11.176 | 0.44 | 11.43 | 0.45
27.29 | 11.938 | 0.47 | 12.446 | 0.49
28 | 13.208 | 0.52 | 13.462 | 0.53
28.47 | 13.716 | 0.54 | 13.97 | 0.55
28.98 | 14.478 | 0.57 | 14.732 | 0.58
29.26 | 16.002 | 0.63 | 16.51 | 0.65
29.65 | 17.526 | 0.69 | 18.288 | 0.72
30.19 | 18.542 | 0.73 | 18.796 | 0.74
30.83 | 20.32 | 0.8 | 20.32 | 0.8
31.2 | 21.336 | 0.84 | 21.844 | 0.86
31.76 | 24.892 | 0.98 | 24.892 | 0.98
BM2-2
Maximum Load: | -35.5857728 | kN | -8000 | lbs
Load Range: | 61.83028024 | kN | 13900 | lbs
Crack Length
| Side 1 |  | Side 2
Blocks | mm | in | mm | in
10 | 0.14605 | 0.00575
11 | 2.382774 | 0.09381
11.5 | 3.181604 | 0.12526
11.75 | 4.403344 | 0.17336
14.5 | 9.478264 | 0.37316
17.75 | 14.29004 | 0.5626
19.5 | 17.475962 | 0.68803
BM2-3
Maximum Load: | -35.5857728 | kN | -8000 | lbs
Load Range: | 61.83028024 | kN | 13900 | lbs
Crack Length
| Side 1 |  | Side 2
Blocks | mm | in | mm | in
23 | 3.81 | 0.15 | 1.27 | 0.05
24 | 5.08 | 0.2 | 3.556 | 0.14
25 | 5.588 | 0.22 | 3.81 | 0.15
26 | 7.874 | 0.31 | 4.572 | 0.18
32 | 12.192 | 0.48 | 12.7 | 0.5
34 | 12.7 | 0.5 | 13.97 | 0.55
36 | 14.478 | 0.57 | 15.24 | 0.6
38 | 16.51 | 0.65 | 17.018 | 0.67
40 | 18.288 | 0.72 | 18.796 | 0.74
42 | 21.59 | 0.85 | 21.59 | 0.85
43 | 24.13 | 0.95 | 24.13 | 0.95
44 | 31.75 | 1.25 | 31.75 | 1.25
BM3-1
Maximum Load: | -15.5687756 | kN | -3500 | lbs
Load Range: | 27.04519 | kN | 6080 | lbs
Crack Length
| Side 1 |  | Side 2
Blocks | mm | in | mm | in
355 | 1.27 | 0.05 | 1.27 | 0.05
1404 | 1.778 | 0.07 | 2.286 | 0.09
1680 | 2.54 | 0.1 | 3.048 | 0.12
1990 | 3.048 | 0.12 | 3.048 | 0.12
2422 | 3.81 | 0.15 | 3.81 | 0.15
2766 | 5.08 | 0.2 | 5.08 | 0.2
3252 | 6.096 | 0.24 | 6.096 | 0.24
3451 | 8.128 | 0.32 | 7.62 | 0.3
3777 | 12.446 | 0.49 | 12.446 | 0.49
4001 | 13.462 | 0.53 | 13.462 | 0.53
4357 | 14.732 | 0.58 | 14.732 | 0.58
4663 | 17.78 | 0.7 | 17.78 | 0.7
4898 | 26.924 | 1.06 | 26.924 | 1.06
4933 | 31.75 | 1.25 | 31.75 | 1.25
4942 | 47.498 | 1.87 | 47.498 | 1.87
BM3-3
Maximum Load: | -15.5687756 | kN | -3500 | lbs
Load Range: | 27.04519 | kN | 6080 | lbs
Crack Length
| Side 1 |  | Side 2
Blocks | mm | in | mm | in
469 |  |  | 2.54 | 0.1
499 | 1.27 | 0.05 | 3.556 | 0.14
564 | 2.032 | 0.08 | 3.556 | 0.14
679 | 2.794 | 0.11 | 3.81 | 0.15
754 | 3.556 | 0.14 | 3.81 | 0.15
909 | 5.334 | 0.21 | 5.842 | 0.23
1001 | 5.588 | 0.22 | 6.096 | 0.24
1170 | 7.112 | 0.28 | 7.366 | 0.29
1285 | 7.62 | 0.3 | 8.128 | 0.32
1432 | 8.89 | 0.35 | 8.128 | 0.32
1782 | 13.716 | 0.54 | 12.192 | 0.48
2011 | 15.24 | 0.6 | 14.986 | 0.59
2110 | 16.51 | 0.65 | 16.002 | 0.63
2340 | 20.32 | 0.8 | 19.812 | 0.78
2438 | 23.114 | 0.91 | 23.114 | 0.91
2626 | 41.91 | 1.65 | 41.91 | 1.65
BM3-3
Maximum Load: | -13.3446648 | kN | -3000 | lbs
Load Range: | 23.17523 | kN | 5210 | lbs
Crack Length
| Side 1 |  | Side 2
Blocks | mm | in | mm | in
2660 | 3.048 | 0.12 | 1.778 | 0.07
2731 | 4.826 | 0.19 | 1.778 | 0.07
2770 | 6.096 | 0.24 | 3.175 | 0.125
2816 | 7.112 | 0.28 | 6.35 | 0.25
2828 | 8.128 | 0.32 | 7.62 | 0.3
2857 | 9.525 | 0.375 | 8.89 | 0.35
3043 | 10.16 | 0.4 | 9.906 | 0.39
3102 | 11.176 | 0.44 | 10.668 | 0.42
3131 | 11.684 | 0.46 | 11.43 | 0.45
3284 | 13.462 | 0.53 | 13.462 | 0.53
3471 | 16.51 | 0.65 | 16.51 | 0.65
3571 | 19.812 | 0.78 | 19.812 | 0.78
3752 | 22.352 | 0.88 | 22.352 | 0.88
3940 | 26.924 | 1.06 | 26.924 | 1.06
4019 | 30.48 | 1.2 | 30.48 | 1.2
4044 | 33.274 | 1.31 | 33.274 | 1.31
4055 | 34.925 | 1.375 | 34.925 | 1.375
4068 | 36.576 | 1.44 | 36.576 | 1.44
4072 | 39.624 | 1.56 | 39.624 | 1.56
4076 | 42.926 | 1.69 | 42.926 | 1.69
mBM2-1
Maximum Load: | -35.5857728 | kN | -8000 | lbs
Load Range: | 61.83028024 | kN | 13900 | lbs
Crack Length
| Side 1 |  | Side 2
Blocks | mm | in | mm | in
43 | 2.5654 | 0.101
50 | 5.6388 | 0.222
56 | 7.2644 | 0.286
64 | 10.414 | 0.41
74 | 13.1572 | 0.518
83 | 16.5354 | 0.651
89 | 22.4282 | 0.883
mBM3-1
Maximum Load: | -15.5687756 | kN | -3500 | lbs
Load Range: | 27.04519 | kN | 6080 | lbs
Crack Length
| Side 1 |  | Side 2
Blocks | mm | in | mm | in
3033 | 1.4224 | 0.056
3449 | 1.524 | 0.06
3511 | 1.7272 | 0.068
3536 | 2.3622 | 0.093
3545 | 2.4384 | 0.096
3556 | 2.7178 | 0.107
3828 | 5.3594 | 0.211
4018 | 7.6454 | 0.301
4203 | 9.4234 | 0.371
4266 | 10.287 | 0.405
4662 | 14.5288 | 0.572
5367 | 46.482 | 1.83
mBM3-2
Maximum Load: | -15.5687756 | kN | -3500 | lbs
Load Range: | 27.04519 | kN | 6080 | lbs
Crack Length
| Side 1 |  | Side 2
Blocks | mm | in | mm | in
1613 | 2.3368 | 0.092
1626 | 2.3622 | 0.093
1633 | 2.3876 | 0.094
1645 | 2.667 | 0.105
1846 | 5.461 | 0.215
2085 | 8.8138 | 0.347
2536 | 16.4084 | 0.646
mBM3-3
Maximum Load: | -15.5687756 | kN | -3500 | lbs
Load Range: | 27.04519 | kN | 6080 | lbs
Crack Length
| Side 1 |  | Side 2
Blocks | mm | in | mm | in
2418 | 0.9652 | 0.038
2550 | 1.9812 | 0.078
2556 | 2.0066 | 0.079
2647 | 2.7178 | 0.107
2956 | 6.096 | 0.24
3156 | 8.7376 | 0.344
3485 | 12.192 | 0.48

## BR
BR1-1
Maximum Load: | -71.1715456 | kN | -16000 | lbs
Load Range: | 123.6606 | kN | 27800 | lbs
Crack Length
| Side 1 |  | Side 2
Blocks | mm | in | mm | in
3.34 | 4.572 | 0.18
3.51 | 5.334 | 0.21 | 0.762 | 0.03
3.67 | 6.096 | 0.24 | 1.778 | 0.07
3.84 | 7.112 | 0.28 | 3.048 | 0.12
4.34 | 8.382 | 0.33 | 6.35 | 0.25
4.51 | 11.43 | 0.45 | 9.652 | 0.38
4.67 | 15.748 | 0.62 | 11.43 | 0.45
4.84 | 16.51 | 0.65 | 12.7 | 0.5
5 | 16.51 | 0.65 | 13.208 | 0.52
5.17 | 21.59 | 0.85 | 20.32 | 0.8
5.34 | 22.86 | 0.9 | 22.86 | 0.9
BR1-2
Maximum Load: | -71.1715456 | kN | -16000 | lbs
Load Range: | 123.6606 | kN | 27800 | lbs
Crack Length
| Side 1 |  | Side 2
Blocks | mm | in | mm | in
5.41 | 3.556 | 0.14
5.45 | 4.318 | 0.17
5.7 | 5.842 | 0.23
5.8 | 6.604 | 0.26
5.9 | 7.62 | 0.3
5.97 | 8.128 | 0.32
6.35 | 9.652 | 0.38
6.46 | 10.414 | 0.41
6.57 | 11.684 | 0.46
6.69 | 13.462 | 0.53
6.76 | 14.732 | 0.58
6.89 | 15.748 | 0.62
6.98 | 17.018 | 0.67
7.03 | 19.558 | 0.77
7.08 | 21.336 | 0.84
7.11 | 22.098 | 0.87
7.23 | 24.384 | 0.96
7.32 | 26.67 | 1.05
7.37 | 27.686 | 1.09
BR1-3
Maximum Load: | -71.1715456 | kN | -16000 | lbs
Load Range: | 123.6606 | kN | 27800 | lbs
Crack Length
| Side 1 |  | Side 2
Blocks | mm | in | mm | in
4 | 2.794 | 0.11 | 1.27 | 0.05
4.37 | 3.302 | 0.13 | 3.302 | 0.13
4.77 | 5.334 | 0.21 | 5.588 | 0.22
4.94 | 6.604 | 0.26 | 6.35 | 0.25
5.2 | 6.858 | 0.27 | 6.604 | 0.26
5.43 | 8.636 | 0.34 | 8.382 | 0.33
5.69 | 10.16 | 0.4 | 9.906 | 0.39
6 | 12.954 | 0.51 | 13.716 | 0.54
6.43 | 16.764 | 0.66 | 16.51 | 0.65
6.61 | 28.194 | 1.11 | 27.94 | 1.1
6.66 | 28.194 | 1.11 | 28.448 | 1.12
BR2-1
Maximum Load: | -35.5857728 | kN | -8000 | lbs
Load Range: | 61.83028024 | kN | 13900 | lbs
Crack Length
| Side 1 |  | Side 2
Blocks | mm | in | mm | in
50 | 1.778 | 0.07
56 | 2.286 | 0.09
61 | 2.54 | 0.1
66 | 3.048 | 0.12
71 | 3.302 | 0.13
76 | 3.556 | 0.14
86 | 3.81 | 0.15
96 | 4.826 | 0.19 | 1.778 | 0.07
106 | 5.334 | 0.21 | 3.81 | 0.15
116 | 6.604 | 0.26 | 5.334 | 0.21
126 | 7.62 | 0.3 | 6.604 | 0.26
136 | 8.89 | 0.35 | 8.382 | 0.33
156 | 12.7 | 0.5 | 12.446 | 0.49
186 | 19.304 | 0.76 | 19.304 | 0.76
BR2-2
Maximum Load: | -35.5857728 | kN | -8000 | lbs
Load Range: | 61.83028024 | kN | 13900 | lbs
Crack Length
| Side 1 |  | Side 2
Blocks | mm | in | mm | in
43 | 1.583944 | 0.06236
49 | 3.172206 | 0.12489
54 | 4.393946 | 0.17299
57 | 4.760468 | 0.18742
60 | 5.5499 | 0.2185
64 | 6.141974 | 0.24181
68 | 7.14756 | 0.2814
72 | 7.927594 | 0.31211
77 | 8.735822 | 0.34393
82 | 9.929368 | 0.39092
84 | 10.869168 | 0.42792
89 | 12.513818 | 0.49267
94 | 14.073886 | 0.55409
99 | 15.633954 | 0.61551
104 | 20.417536 | 0.80384
106 | 22.240748 | 0.87562
107 | 23.82901 | 0.93815
108 | 31.34741 | 1.23415
BR2-3
Maximum Load: | -35.5857728 | kN | -8000 | lbs
Load Range: | 61.83028024 | kN | 13900 | lbs
Crack Length
| Side 1 |  | Side 2
Blocks | mm | in | mm | in
79 | 1.778 | 0.07 | 0.508 | 0.02
83 | 2.032 | 0.08 | 0.762 | 0.03
90 | 2.286 | 0.09 | 1.27 | 0.05
94 | 2.54 | 0.1 | 1.524 | 0.06
110 | 2.794 | 0.11 | 1.778 | 0.07
114 | 3.302 | 0.13 | 2.032 | 0.08
118 | 3.556 | 0.14 | 2.286 | 0.09
125 | 3.81 | 0.15 | 2.54 | 0.1
135 | 5.08 | 0.2 | 3.81 | 0.15
145 | 6.096 | 0.24 | 5.334 | 0.21
155 | 7.874 | 0.31 | 7.112 | 0.28
165 | 9.652 | 0.38 | 9.144 | 0.36
170 | 10.922 | 0.43 | 10.16 | 0.4
175 | 11.684 | 0.46 | 11.176 | 0.44
180 | 12.954 | 0.51 | 12.192 | 0.48
185 | 14.224 | 0.56 | 13.208 | 0.52
190 | 15.494 | 0.61 | 14.732 | 0.58
195 | 17.526 | 0.69 | 16.764 | 0.66
200 | 19.558 | 0.77 | 19.05 | 0.75
205 | 22.606 | 0.89 | 21.844 | 0.86
210 | 26.924 | 1.06 | 26.416 | 1.04
212 | 38.608 | 1.52 | 38.608 | 1.52
BR3-1
Maximum Load: | -15.5687756 | kN | -3500 | lbs
Load Range: | 27.04519 | kN | 6080 | lbs
Crack Length
| Side 1 |  | Side 2
Blocks | mm | in | mm | in
2381 | 1.27 | 0.05 | 0.762 | 0.03
2722 | 3.048 | 0.12 | 2.54 | 0.1
3208 | 3.048 | 0.12 | 3.048 | 0.12
3732 | 3.556 | 0.14 | 4.572 | 0.18
4887 | 3.81 | 0.15 | 5.08 | 0.2
6492 | 5.08 | 0.2 | 5.08 | 0.2
6798 | 6.096 | 0.24 | 6.35 | 0.25
7089 | 12.192 | 0.48 | 12.192 | 0.48
7324 | 18.288 | 0.72 | 17.78 | 0.7
7412 | 20.574 | 0.81 | 20.574 | 0.81
7460 | 22.225 | 0.875 | 22.225 | 0.875
7511 | 22.86 | 0.9 | 22.86 | 0.9
7537 | 25.4 | 1 | 25.4 | 1
7561 | 26.924 | 1.06 | 26.924 | 1.06
7582 | 28.575 | 1.125 | 28.575 | 1.125
7623 | 31.75 | 1.25 | 31.75 | 1.25
BR3-3
Maximum Load: | -15.5687756 | kN | -3500 | lbs
Load Range: | 27.04519 | kN | 6080 | lbs
Crack Length
| Side 1 |  | Side 2
Blocks | mm | in | mm | in
11745 | 11.176 | 0.44 | 13.462 | 0.53
12074 | 16.51 | 0.65 | 20.066 | 0.79
12469 | 27.94 | 1.1 | 32.258 | 1.27
12519 | 41.91 | 1.65 | 42.672 | 1.68
mBR2-1
Maximum Load: | -35.5857728 | kN | -8000 | lbs
Load Range: | 61.83028024 | kN | 13900 | lbs
Crack Length
| Side 1 |  | Side 2
Blocks | mm | in | mm | in
59 | 0.7366 | 0.029
67 | 1.27 | 0.05
76 | 2.8956 | 0.114
128 | 5.3848 | 0.212
148 | 6.6294 | 0.261
268 | 15.8242 | 0.623
mBR3-1
Maximum Load: | -15.5687756 | kN | -3500 | lbs
Load Range: | 27.04519 | kN | 6080 | lbs
Crack Length
| Side 1 |  | Side 2
Blocks | mm | in | mm | in
2660 | 10.1854 | 0.401
2954 | 15.1384 | 0.596
3122 | 16.2052 | 0.638
3401 | 20.0914 | 0.791
3498 | 20.8788 | 0.822
3675 | 25.2222 | 0.993
3885 | 31.5214 | 1.241
mBR3-2
Maximum Load: | -15.5687756 | kN | -3500 | lbs
Load Range: | 27.04519 | kN | 6080 | lbs
Crack Length
| Side 1 |  | Side 2
Blocks | mm | in | mm | in
2662 | 1.778 | 0.07
2722 | 2.6162 | 0.103
2950 | 5.842 | 0.23
3110 | 8.0518 | 0.317
3333 | 11.4046 | 0.449
3414 | 12.446 | 0.49
3659 | 16.51 | 0.65
mBR3-3
Maximum Load: | -15.5687756 | kN | -3500 | lbs
Load Range: | 27.04519 | kN | 6080 | lbs
Crack Length
| Side 1 |  | Side 2
Blocks | mm | in | mm | in
2388 | 0.7874 | 0.031
2465 | 0.9652 | 0.038
2585 | 1.905 | 0.075
2763 | 2.286 | 0.09
2834 | 3.048 | 0.12
3576 | 6.35 | 0.25
3824 | 8.3058 | 0.327
4041 | 9.7282 | 0.383
4258 | 11.9634 | 0.471
4501 | 13.7414 | 0.541
5283 | 30.7594 | 1.211

## TM
TM1-3
Maximum Load: | 71.1715456 | kN | 16000 | lbs
Load Range: | 106.3125 | kN | 23900 | lbs
Crack Length
| Side 1 |  | Side 2
Blocks | mm | in | mm | in
10.5 | 0.254 | 0.01
13 | 0.508 | 0.02
13.9 | 5.5372 | 0.218
14 | 8.5344 | 0.336
TM2-1
Maximum Load: | 35.5857728 | kN | 8000 | lbs
Load Range: | 53.15624812 | kN | 11950 | lbs
Crack Length
| Side 1 |  | Side 2
Blocks | mm | in | mm | in
420 | 2.54 | 0.1
430 | 5.588 | 0.22
452 | 7.366 | 0.29
471 | 9.144 | 0.36
484 | 10.922 | 0.43
502 | 13.208 | 0.52
508 | 13.97 | 0.55
515 | 15.24 | 0.6
527 | 17.018 | 0.67
529 | 18.542 | 0.73
533 | 20.32 | 0.8
535 | 23.622 | 0.93
TM2-2
Maximum Load: | 35.5857728 | kN | 8000 | lbs
Load Range: | 53.15624812 | kN | 11950 | lbs
Crack Length
| Side 1 |  | Side 2
Blocks | mm | in | mm | in
134 | 1.524 | 0.06 | 2.286 | 0.09
154 | 2.286 | 0.09 | 2.794 | 0.11
182 | 8.89 | 0.35 | 9.144 | 0.36
190 | 15.494 | 0.61 | 15.24 | 0.6
191 | 24.892 | 0.98 | 23.876 | 0.94
193 | 54.864 | 2.16 | 54.864 | 2.16
TM3-2
Maximum Load: | 15.5687756 | kN | 3500 | lbs
Load Range: | 23.2642 | kN | 5230 | lbs
Crack Length
| Side 1 |  | Side 2
Blocks | mm | in | mm | in
4801 | 7.62 | 0.3 | 4.572 | 0.18
4976 | 8.89 | 0.35 | 6.35 | 0.25
5376 | 14.732 | 0.58 | 12.7 | 0.5
5681 | 23.368 | 0.92 | 22.606 | 0.89
5780 | 33.782 | 1.33 | 33.02 | 1.3
TM3-3
Maximum Load: | 15.5687756 | kN | 3500 | lbs
Load Range: | 23.2642 | kN | 5230 | lbs
Crack Length
| Side 1 |  | Side 2
Blocks | mm | in | mm | in
3637 | 0.762 | 0.03 | 1.524 | 0.06
3722 | 2.032 | 0.08 | 2.032 | 0.08
3772 | 2.54 | 0.1 | 3.048 | 0.12
4492 | 3.048 | 0.12 | 4.572 | 0.18
4768 | 3.81 | 0.15 | 5.08 | 0.2
5207 | 9.144 | 0.36 | 9.144 | 0.36
5305 | 12.192 | 0.48 | 12.192 | 0.48
5675 | 15.24 | 0.6 | 16.002 | 0.63
5748 | 16.764 | 0.66 | 16.764 | 0.66
5811 | 19.05 | 0.75 | 19.05 | 0.75
5842 | 23.876 | 0.94 | 23.114 | 0.91
5873 | 25.4 | 1 | 25.4 | 1
5909 | 30.1498 | 1.187 | 30.1498 | 1.187
mTM2-1
Maximum Load: | 35.5857728 | kN | 8000 | lbs
Load Range: | 53.15624812 | kN | 11950 | lbs
Crack Length
| Side 1 |  | Side 2
Blocks | mm | in | mm | in
282 | 2.667 | 0.105
289 | 3.9116 | 0.154
310 | 5.461 | 0.215
347 | 7.747 | 0.305
376 | 11.3538 | 0.447
394 | 17.9324 | 0.706
mTM3-1
Maximum Load: | 15.5687756 | kN | 3500 | lbs
Load Range: | 23.2642 | kN | 5230 | lbs
Crack Length
| Side 1 |  | Side 2
Blocks | mm | in | mm | in
18093 | 1.143 | 0.045
18270 | 1.4986 | 0.059
18442 | 3.0988 | 0.122
18722 | 5.6134 | 0.221
18910 | 7.4676 | 0.294
19062 | 8.9662 | 0.353
19223 | 10.3378 | 0.407
19332 | 11.43 | 0.45
19477 | 13.2334 | 0.521
19576 | 14.4526 | 0.569
19677 | 15.7226 | 0.619
19753 | 16.8656 | 0.664
19807 | 17.5768 | 0.692
20116 | 17.7038 | 0.697
20183 | 26.7716 | 1.054
mTM3-2
Maximum Load: | 15.5687756 | kN | 3500 | lbs
Load Range: | 23.2642 | kN | 5230 | lbs
Crack Length
| Side 1 |  | Side 2
Blocks | mm | in | mm | in
11135 | 1.2954 | 0.051
11178 | 1.9304 | 0.076
11192 | 1.9304 | 0.076
11226 | 2.5654 | 0.101
11598 | 6.35 | 0.25
12243 | 13.8176 | 0.544
12639 | 22.5298 | 0.887

## TR
TR1-1
Maximum Load: | 71.1715456 | kN | 16000 | lbs
Load Range: | 106.3125 | kN | 23900 | lbs
Crack Length
| Side 1 |  | Side 2
Blocks | mm | in | mm | in
29 | 0.508 | 0.02 | 1.778 | 0.07
30 | 1.778 | 0.07 | 3.81 | 0.15
31 | 3.302 | 0.13 | 5.842 | 0.23
31.7 | 4.572 | 0.18 | 6.858 | 0.27
32.4 | 6.35 | 0.25 | 8.636 | 0.34
33 | 7.874 | 0.31 | 9.652 | 0.38
33.4 | 9.144 | 0.36 | 10.668 | 0.42
34 | 11.43 | 0.45 | 13.208 | 0.52
34.3 | 12.954 | 0.51 | 14.478 | 0.57
35 | 17.526 | 0.69 | 18.542 | 0.73
35.3 | 20.32 | 0.8 | 21.082 | 0.83
35.6 | 25.4 | 1 | 26.416 | 1.04
TR1-2
Maximum Load: | 71.1715456 | kN | 16000 | lbs
Load Range: | 106.3125 | kN | 23900 | lbs
Crack Length
| Side 1 |  | Side 2
Blocks | mm | in | mm | in
23.5 | 2.54 | 0.1 | 2.54 | 0.1
25 | 3.81 | 0.15 | 4.572 | 0.18
25.5 | 12.7 | 0.5 | 12.7 | 0.5
TR1-3
Maximum Load: | 71.1715456 | kN | 16000 | lbs
Load Range: | 106.3125 | kN | 23900 | lbs
Crack Length
| Side 1 |  | Side 2
Blocks | mm | in | mm | in
20 | 0.254 | 0.01
22.2 | 2.54 | 0.1
23.1 | 9.2964 | 0.366
23.9 | 14.5288 | 0.572
TR2-1
Maximum Load: | 35.5857728 | kN | 8000 | lbs
Load Range: | 53.15624812 | kN | 11950 | lbs
Crack Length
| Side 1 |  | Side 2
Blocks | mm | in | mm | in
264 | 0.813308 | 0.03202
266 | 1.959864 | 0.07716
270 | 4.393946 | 0.17299
274 | 4.741672 | 0.18668
276.5 | 5.5499 | 0.2185
283 | 7.514082 | 0.29583
288 | 10.29589 | 0.40535
291.5 | 12.729972 | 0.50118
293.5 | 15.850108 | 0.62402
295 | 17.475962 | 0.68803
295.5 | 19.844258 | 0.78127
297 | 21.470112 | 0.84528
TR2-2
Maximum Load: | 35.5857728 | kN | 8000 | lbs
Load Range: | 53.15624812 | kN | 11950 | lbs
Crack Length
| Side 1 |  | Side 2
Blocks | mm | in | mm | in
509 | 13.97 | 0.55 | 12.7 | 0.5
512 | 15.748 | 0.62 | 14.732 | 0.58
515 | 16.764 | 0.66 | 17.272 | 0.68
517 | 18.542 | 0.73 | 18.542 | 0.73
519 | 22.098 | 0.87 | 21.844 | 0.86
520 | 31.242 | 1.23 | 31.75 | 1.25
TR2-3
Maximum Load: | 35.5857728 | kN | 8000 | lbs
Load Range: | 53.15624812 | kN | 11950 | lbs
Crack Length
| Side 1 |  | Side 2
Blocks | mm | in | mm | in
239 | 2.54 | 0.1
306 | 2.54 | 0.1
374 | 5.08 | 0.2
393 | 5.588 | 0.22 | 0.762 | 0.03
398 | 5.588 | 0.22 | 1.524 | 0.06
403 | 6.858 | 0.27 | 2.54 | 0.1
408 | 7.112 | 0.28 | 3.556 | 0.14
415 | 8.636 | 0.34 | 5.588 | 0.22
425 | 11.684 | 0.46 | 9.398 | 0.37
432 | 15.748 | 0.62 | 14.224 | 0.56
436 | 22.86 | 0.9 | 21.844 | 0.86
mTR2-1
Maximum Load: | 35.5857728 | kN | 8000 | lbs
Load Range: | 53.15624812 | kN | 11950 | lbs
Crack Length
| Side 1 |  | Side 2
Blocks | mm | in | mm | in
539 | 0.42418 | 0.167
548 | 0.50038 | 0.197
559 | 0.5334 | 0.21
571 | 0.57912 | 0.228
589 | 0.64262 | 0.253
609 | 0.6604 | 0.26
639 | 0.74168 | 0.292
683 | 0.94742 | 0.373
707 | 1.07188 | 0.422
739 | 1.1938 | 0.47
779 | 1.50622 | 0.593
797 | 1.57988 | 0.622
820 | 1.91262 | 0.753
847 | 2.49174 | 0.981
853 | 2.94132 | 1.158
853 | 5.334 | 2.1